## Sayfa1
BRINEL HARDNESS | VICKERS HARDNESS | ROCKWELL C | TENSILE STRENGTH | BRINEL HARDNESS | VICKERS HARDNESS | ROCKWELL C | TENSILE STRENGTH
HB | HV | HRC | N/mm^2 | HB | HV | HRC | N/mm^2
76.0 | 80 | ── | 265 | 333 | 350 | 35.5 | 1125
80.7 | 85 | ── | 270 | 342 | 360 | 36.6 | 1155
85.5 | 90 | ── | 285 | 352 | 370 | 37.7 | 1190
90.2 | 95 | ── | 305 | 361 | 380 | 38.8 | 1220
95.0 | 100 | ── | 320 | 371 | 390 | 39.8 | 1255
98.8 | 105 | ── | 335 | 380 | 400 | 40.8 | 1290
105 | 110 | ── | 350 | 390 | 410 | 41.8 | 1320
109 | 115 | ── | 370 | 399 | 420 | 42.7 | 1350
114 | 120 | ── | 385 | 409 | 430 | 43.6 | 1385
119 | 125 | ── | 400 | 418 | 440 | 44.5 | 1420
124 | 130 | ── | 415 | 428 | 450 | 45.3 | 1455
128 | 135 | ── | 430 | 437 | 460 | 46.1 | 1485
133 | 140 | ── | 450 | 447 | 470 | 46.9 | 1520
138 | 145 | ── | 465 | (456) | 480 | 47.7 | 1555
143 | 150 | ── | 480 | (466) | 490 | 48.4 | 1595
147 | 155 | ── | 495 | (475) | 500 | 49.1 | 1630
152 | 160 | ── | 510 | (485) | 510 | 49.8 | 1665
156 | 165 | ── | 530 | (494) | 520 | 50.5 | 1700
162 | 170 | ── | 545 | (504) | 530 | 51.1 | 1740
166 | 175 | ── | 560 | (513) | 540 | 51.7 | 1775
171 | 180 | ── | 575 | (523) | 550 | 52.3 | 1810
176 | 185 | ── | 595 | (532) | 560 | 53.0 | 1845
181 | 190 | ── | 610 | (542) | 570 | 53.6 | 1880
185 | 195 | ── | 625 | (551) | 580 | 54.1 | 1920
190 | 200 | ── | 640 | (561) | 590 | 54.7 | 1955
195 | 205 | ── | 660 | (570) | 600 | 55.2 | 1995
199 | 210 | ── | 675 | (580) | 610 | 55.7 | 2030
204 | 215 | ── | 690 | (589) | 620 | 56.3 | 2070
209 | 220 | ── | 705 | (599) | 630 | 56.8 | 2105
214 | 225 | ── | 720 | (608) | 640 | 57.3 | 2145
219 | 230 | ── | 740 | (618) | 650 | 57.8 | 2180
223 | 235 | ── | 755 | ── | 660 | 58.3 | ──
228 | 240 | 20.3 | 770 | ── | 670 | 58.8 | ──
233 | 245 | 21.3 | 785 | ── | 680 | 59.2 | ──
238 | 250 | 22.2 | 800 | ── | 690 | 59.7 | ──
242 | 255 | 23.1 | 820 | ── | 700 | 60.1 | ──
247 | 260 | 24.0 | 835 | ── | 720 | 61.0 | ──
252 | 265 | 24.8 | 850 | ── | 740 | 61.8 | ──
257 | 270 | 25.6 | 865 | ── | 760 | 62.5 | ──
261 | 275 | 26.4 | 880 | ── | 780 | 63.3 | ──
266 | 280 | 27.1 | 900 | ── | 800 | 64.0 | ──
271 | 285 | 27.8 | 915 | ── | 820 | 64.7 | ──
276 | 290 | 28.5 | 930 | ── | 840 | 65.3 | ──
280 | 295 | 29.2 | 950 | ── | 860 | 65.9 | ──
285 | 300 | 29.8 | 965 | ── | 880 | 66.4 | ──
295 | 310 | 31.0 | 995 | ── | 900 | 67.0 | ──
304 | 320 | 32.2 | 1030 | ── | 920 | 67.5 | ──
314 | 330 | 33.3 | 1060 | ── | 940 | 68.0 | ──
323 | 340 | 34.4 | 1095 | ── | ── | ── | ──